## Catalog
Name | Synonyms | Catalog number | Price, Euro | In stock, grams | Monthly production capacity, grams | Formula | Molecular weight | CAS number | Boiling point | Melting point | Density | Refractive index | Flash point | MDL number | Purity | SMILES
4,4-Bis(trifluoromethyl)-5,5,6,6,7,7,7-heptafluoroheptyl acrylate |  | 1914 | 100g - 1627 | 0 | 0 | C13H11F13O2 | 446.21 | 746180-23-4 | 200 |  |  |  |  | MFCD28334481 | 97% | C(C=C)(=O)OCCCC(C(C(C(F)(F)F)(F)F)(F)F)(C(F)(F)F)C(F)(F)F
1,1-Bis(trifluoromethyl)-2,2,3,3,3-pentafluoropropyl 2-fluoroacrylate |  | 2047 | 100g - 2450 | 55 | 0 | C8H2F12O2 | 358.08 | 2043218-06-8 | 28-30/15 mm Hg |  |  | 1,3156 |  |  | 99% | O=C(C(=C)F)OC(C(C(F)(F)F)(F)F)(C(F)(F)F)C(F)(F)F C=C(F)C(=O)OC(C(F)(F)F)(C(F)(F)F)C(F)(F)C(F)(F)F
1,1-Bis(trifluoromethyl)-2,2,2-trichloroethyl acrylate |  | 2030 | Price on request | 0 | 0 | C7H3Cl3F6O2 | 339.45 | 2040356-43-0 | 68/10 mm Hg | [5 empty] | 98% | C=CC(=O)OC(C(Cl)(Cl)Cl)(C(F)(F)F)C(F)(F)F
1,1-Bis(trifluoromethyl)-2,2,2-trichloroethyl 2-сhloroacrylate | 1,1,1-trichloro-3,3,3-trifluoro-2-(trifluoromethyl)propan-2-yl 3-chlorobut-3-enoate | 2029 | Price on request | 0 | 0 | C7H2Cl4F6O2 | 373.89 | 2043217-94-1 | 90/10 mm Hg | [5 empty] | 98% | ClC(=C)C(=O)OC(C(Cl)(Cl)Cl)(C(F)(F)F)C(F)(F)F
tert-Butyl 2-(trifluoromethyl)acrylate |  | 1430 | 100g - 1667 | 0 | 0 | C8H11F3O2 | 196.17 | 105935-24-8 | 174-175 |  | 1,118 | 1,382-1,384 | 37 | MFCD04038275 | 97% | O=C(C(=C)C(F)(F)F)OC(C)(C)C
2-Cyano-1,3-dichlorotetrafluoropropan-2-yl acrylate |  | 2034 | Price on request | 0 | 0 | C7H3Cl2F4NO2 | 280 | 1980086-52-9 | 68-70/20 mm Hg |  |  |  |  | MFCD28334489 | 98% | C(C=C)(=O)OC(C(Cl)(F)F)(C(Cl)(F)F)C#N
2-Cyano-1,3-difluorotetrachloropropan-2-yl acrylate |  | 2032 | Price on request | 0 | 0 | C7H3Cl4F2NO2 | 312.91 | 1980044-60-7 | 116-120/20 mm Hg |  |  |  |  | MFCD28334491 | 96% | C(C=C)(=O)OC(C(F)(Cl)Cl)(C(F)(Cl)Cl)C#N
2-Cyanohexafluoropropan-2-yl acrylate |  | 2033 | Price on request | 0 | 0 | C7H3F6NO2 | 246.09 | 1980044-15-2 | 127 |  |  |  |  | MFCD28334488 | 97% | C(C=C)(=O)OC(C(F)(F)F)(C(F)(F)F)C#N
2-Cyano-1,1,3-trichloro-1,3,3-trifluoropropan-2-yl acrylate |  | 2031 | Price on request | 0 | 0 | C7H3Cl3F3NO2 | 296.46 | 1980039-01-7 | 90-94/20 mm Hg |  |  |  |  | MFCD28334490 | 96% | C(C=C)(=O)OC(C(F)(Cl)Cl)(C(F)(F)Cl)C#N
2-Fluoroethyl acrylate | 2-Fluoroethyl prop-2-enoate | 1829 | 100g - 1139 | 0 | 0 | C5H7FO2 | 118.11 | 141680-53-7 | 50-52/80 mm Hg |  |  |  |  | MFCD00042287 | 97% | C(C=C)(=O)OCCF
2,2,3,3,4,4,4-Heptafluorobutyl acrylate | 1H,1H-Heptafluorobutyl acrylate | 420 | 500g - 861; 1kg - 1119 | 310 | 0 | C7H5F7O2 | 254.1 | 424-64-6 | 120-122 |  | 1,418 | 1,332 | 31 | MFCD00039252 | 97% | C=CC(=O)OCC(C(C(F)(F)F)(F)F)(F)F
2,2,3,3,4,4,4-Heptafluorobutyl methacrylate | 1H,1H-Heptafluorobutyl methacrylate; 2,2,3,3,4,4,4-Heptafluorobutyl 2-methylprop-2-enoate | 422 | 1kg - 1557 | 1740 | 100 | C8H7F7O2 | 268.13 | 13695-31-3 | 54-55/50 mm Hg |  | 1,345 | 1,342 | 36 | MFCD00039251 | 98% | O=C(C(=C)C)OCC(C(C(F)(F)F)(F)F)(F)F
Heptafluoroisopropyl acrylate | Perfluoroisopropyl acrylate; 1,2,2,2-Tetrafluoro-1-(trifluoromethyl)ethyl acrylate; 1,1,1,2,3,3,3-Heptafluoropropan-2-yl prop-2-enoate | 454 | 100g - 730 | 0 | 0 | C6H3F7O2 | 240.08 | 13057-08-4 | 34-35/15 mm Hg |  | 1,4 | 1,3128 |  | MFCD00274356 | 97% | C=CC(=O)OC(C(F)(F)F)(C(F)(F)F)F
2,2,3,4,4,4-Hexafluorobutyl acrylate |  | 479 | 500g - 569; 1kg - 740 | 670 | 300 | C7H6F6O2 | 236.12 | 54052-90-3 | 40-43 /8 mm Hg |  | 1,389 | 1,346-1,352 | 60 | MFCD00044091 | 99% | C=CC(=O)OCC(C(C(F)(F)F)F)(F)F
2,2,3,4,4,4-Hexafluorobutyl methacrylate |  | 480 | 1kg - 1435 | 280 | 300 | C8H8F6O2 | 250.14 | 36405-47-7 | 70-72/50 mm Hg |  | 1,352 | 1, 3605-1,3645 | 56 | MFCD00042311 | 99% | FC(C(COC(=O)C(=C)C)(F)F)C(F)(F)F
1,1,1,3,3,3-Hexafluoroisopropyl acrylate |  | 487 | 1kg - 1157 | 430 | 0 | C6H4F6O2 | 222.09 | 2160-89-6 | 84-85 |  | 1,33 | 1,318-1,321 | 10 | MFCD00040104 | 97% | C=CC(=O)OC(C(F)(F)F)C(F)(F)F
1,1,1,3,3,3-Hexafluoroisopropyl 2-fluoroacrylate |  | 488 | Price on request | 0 | 0 | C6H3F7O2 | 240.08 | 74359-06-1 | 85-88 |  | 1,453 | 1,3145 |  | MFCD03094251 | 98% | FC(=C)C(=O)OC(C(F)(F)F)C(F)(F)F
1,1,1,3,3,3-Hexafluoroisoropropyl methacrylate | 2,2,2-Trifluoro-1-(trifluoromethyl)ethyl methacrylate; 2H-Perfluoroprop-2-yl methacrylate | 471 | 1kg - 580 | 70 | 250 | C7H6F6O2 | 236.11 | 3063-94-3 | 98-99 |  | 1,302 | 1,331 | 14 | MFCD00040105 | 99% | O=C(C(=C)C)OC(C(F)(F)F)C(F)(F)F
Hexafluoro-2-methylisopropyl acrylate | (1,1,1,3,3,3-hexafluoro-2-methylpropan-2-yl) prop-2-enoate | 1730 | 100g - 977 | 10 | 0 | C7H6F6O2 | 236.11 | 53038-41-8 | 60-61/190 mm Hg |  |  | 1,3396 |  | MFCD03094206 | 97% | C(C=C)(=O)OC(C(F)(F)F)(C(F)(F)F)C
Methyl 2-fluoroacrylate |  | 597 | Price on request | 0 | 0 | C4H5FO2 | 104.08 | 2343-89-7 | 90-91 |  | 1,114 | 1,39 | 1,1 | MFCD04039286 | 97% | COC(=O)C(=C)F
Methyl pentafluoromethacrylate |  | 611 | Price on request | 30 | 0 | C5H3F5O2 | 190.07 | 685-09-6 | 90-92 |  | 1,373 | 1,339 |  | MFCD00153210 | 97% | COC(=O)C(=C(F)F)C(F)(F)F
Methyl trifluoroacrylate |  | 621 | 1kg - 3677 | 380 | 0 | C4H3F3O2 | 140.06 | 392-41-6 | 85-86 |  | 1,3555 | 1,356-1,359 |  | MFCD00077566 | 97% | COC(=O)C(=C(F)F)F
Methyl 2-(trifluoromethyl)acrylate |  | 1429 | 100g - 1635 | 1160 | 0 | C5H5F3O2 | 154.09 | 382-90-1 | 103-105 |  | 1,34 | 1,355-1,360 |  | MFCD00068659 | 97% | COC(=O)C(=C)C(F)(F)F
1H,1H,2H,2H-Nonafluorohexyl acrylate | 3,3,4,4,5,5,6,6,6-Nonafluorohex-1yl acrylate; 2-(Perfluorobutyl)ethyl acrylate | 1946 | 100g - 827 | 850 | 0 | C9H7F9O2 | 318.14 | 52591-27-2 | 164 |  | 1,414 | 1,31 | 52 | MFCD00236104 | 97% | C(C=C)(=O)OCCC(C(C(C(F)(F)F)(F)F)(F)F)(F)F
1H,1H,2H,2H-Nonafluorohexyl methacrylate | 3,3,4,4,5,5,6,6,6-nonafluorohexyl 2-methylprop-2-enoate | 1427 | 100g - 837 | 0 | 0 | C10H9F9O2 | 332.17 | 1799-84-4 | 60-62/5mm Hg |  | 1,402 | 1,353 | 79 | MFCD00236094 | 97% | O=C(C(=C)C)OCCC(C(C(C(F)(F)F)(F)F)(F)F)(F)F
2,2,3,3,4,4,5,5-Octafluorohexan-1,6-diyl diacrylate | 1H,1H,6H,6H-Perfluorohexyl diacrylate; 2,2,3,3,4,4,5,5-Octafluoro-1,6-hexyl diacrylate; 2,2,3,3,4,4,5,5-Octafluoro-1,6-hexanediol diacrylate; 1,6-Bis(acryloyloxy)2,2,3,3,4,4,5,5-octafluorohexane | 1165 | 100g - 4592 | 0 | 0 | C12H10F8O4 | 370.2 | 2264-01-9 | 90-92/0,5 mm Hg |  | 1,2537 | 1,3895-1,4030 |  | MFCD00078412 | 97% | C=CC(=O)OCC(C(C(C(COC(=O)C=C)(F)F)(F)F)(F)F)(F)F
2,2,3,3,4,4,5,5-Octafluorohexan-1,6-diyl dimethacrylate | 1H,1H,6H,6H-Octafluoro-1,6-hexyl dimethacrylate; 1H,1H,6H,6H-Perfluorohexyl dimethacrylate; 2,2,3,3,4,4,5,5-Octafluoro-1,6-hexanediyl dimethacrylate | 1253 | 100g - 1150 | 0 | 0 | C14H14F8O4 | 398.25 | 66818-54-0 | 127/1 mm Hg |  |  | 1,2662 |  | MFCD00078359 | 97% | O=C(C(=C)C)OCC(C(C(C(COC(=O)C(=C)C)(F)F)(F)F)(F)F)(F)F
1H,1H,5H-Octafluoropentyl acrylate | 2,2,3,3,4,4,5,5-Octafluoropentyl acrylate; 1H,1H,5H-Perfluoro-1-pentyl acrylate | 665 | 500g - 575; 1kg - 675 | 1480 | 300 | C8H6F8O2 | 286.12 | 376-84-1 | 122/140 mm Hg |  | 1,481 | 1,3431-1,3460 | 71 | MFCD00039279 | 99% | C=CC(=O)OCC(C(C(C(F)F)(F)F)(F)F)(F)F
1H,1H,5H-Octafluoropentyl methacrylate | 2,2,3,3,4,4,5,5-Octafluoropentyl methacrylate | 666 | 1kg - 745 | 1325 | 0 | C9H8F8O2 | 300.15 | 355-93-1 | 176-178 |  | 1,432 | 1,358 | 81 | MFCD00039278 | 97% | FC(C(C(C(COC(=O)C(=C)C)(F)F)(F)F)(F)F)F
2,3,4,5,6-Pentafluorobenzyl acrylate |  | 684 | 500g - 780 | 170 | 0 | C10H5F5O2 | 252.14 | 153614-61-0 | 100-101/15mm Hg |  | 1,44 |  |  | MFCD00042328 | 97% | C=CC(=O)OCc1c(F)c(F)c(c(c1F)F)F
2,3,4,5,6-Pentafluorobenzyl methacrylate |  | 688 | 500g - 1130 | 300 | 100 | C11H7F5O2 | 266.17 | 114859-23-3 | 110-113/10 mm Hg |  | 1,393 | 1,445-1,447 |  | MFCD00042329 | 97% | O=C(C(=C)C)OCc1c(F)c(F)c(c(c1F)F)F
Pentafluorophenyl acrylate |  | 1656 | 500g - 1307 | 1070 | 0 | C9H3F5O2 | 238.11 | 71195-85-2 | 145-149 |  |  |  |  | MFCD00042330 | 97% | C(C=C)(=O)OC1=C(C(=C(C(=C1F)F)F)F)F
Pentafluorophenyl methacrylate |  | 1302 | 1kg - 1220 | 100 | 0 | C10H5F5O2 | 252.14 | 13642-97-2 | 96-97/25mm Hg |  | 1,45 | 1,4763 |  | MFCD00042332 | 97% | O=C(C(=C)C)Oc1c(F)c(F)c(c(c1F)F)F
2,2,3,3,3-Pentafluoropropyl acrylate | 1H,1H-Pentafluoropropyl acrylate | 728 | 500g - 797; 1kg - 1036 | 6920 | 0 | C6H5F5O2 | 204.1 | 356-86-5 | 49-50/100 mm Hg |  | 1,32 | 1,336 | 22 | MFCD00039257 | 97% | C=CC(=O)OCC(C(F)(F)F)(F)F
2,2,3,3,3-Pentafluoropropyl 2-fluoroacrylate |  | 730 | Price on request | 100 | 0 | C6H4F6O2 | 222.09 | 96250-35-0 | 37/30 mm Hg |  |  |  |  | MFCD03424475 | 99% | FC(=C)C(=O)OCC(C(F)(F)F)(F)F
2,2,3,3,3-Pentafluoropropyl methacrylate | 1H,1H-Pentafluoropropyl methacrylate | 731 | 1kg - 1232 | 0 | 150 | C7H7F5O2 | 218.12 | 45115-53-5 | 102-103 |  | 1,279 | 1,348 | 29 | MFCD00039256 | 97% | O=C(C(=C)C)OCC(C(F)(F)F)(F)F
1H,1H,2H,2H-Perfluorodecyl acrylate | 1H,1H,2H,2H-Heptadecafluorodecyl acrylate; 3,3,4,4,5,5,6,6,7,7,8,8,9,9,10,10,10-Heptadecafluorodecyl acrylate; 2-(Perfluorooctyl)ethyl acrylate | 771 | 1kg - 705 | 780 | 0 | C13H7F17O2 | 518.17 | 27905-45-9 | 89-91/4 mm Hg |  | 1,637 | 1,335-1,338 |  | MFCD00042306 | 97% | C=CC(=O)OCCC(C(C(C(C(C(C(C(F)(F)F)(F)F)(F)F)(F)F)(F)F)(F)F)(F)F)(F)F
1H,1H,2H,2H-Perfluorodecyl methacrylate | 1H,1H,2H,2H-Heptadecafluorodecyl methacrylate; 3,3,4,4,5,5,6,6,7,7,8,8,9,9,10,10-Heptadecafluorodecyl methacrylate; 2-(Perfluorooctyl)ethyl methacrylate | 772 | 1kg - 1034 | 130 | 0 | C14H9F17O2 | 532.2 | 1996-88-9 | 118-122/4 mm Hg |  | 1,596 | 1,343 | 110 | MFCD00042307 | 97% | O=C(C(=C)C)OCCC(C(C(C(C(C(C(C(F)(F)F)(F)F)(F)F)(F)F)(F)F)(F)F)(F)F)(F)F
1H,1H-Perfluoro(2,5-dimethyl-3,6-dioxanonanoyl) acrylate | 2,4,4,5,7,7,8,8,9,9,9-undecafluoro-2,5-bis(trifluoromethyl)-3,6-dioxanonanyl propen-1-oate | 1227 | 100g - 1735 | 50 | 0 | C12H5F17O4 | 536.14 | 17559-01-2 | 80/12 mm Hg |  | 1,44 | 1,3120-1,3150 |  | MFCD16621322 | 97% | C=CC(=O)OCC(C(F)(F)F)(OC(C(C(F)(F)F)(OC(C(C(F)(F)F)(F)F)(F)F)F)(F)F)F
1H,1H-Perfluoroheptyl acrylate | 2,2,3,3,4,4,5,5,6,6,7,7,7-tridecafluoroheptyl prop-2-enoate | 1295 | 250g -855; 500g - 1197 | 0 | 0 | C10H5F13O2 | 404.13 | 559-11-5 | 175 |  | 1,574 | 1,327 |  | MFCD01673952 | 97% | C=CC(=O)OCC(C(C(C(C(C(F)(F)F)(F)F)(F)F)(F)F)(F)F)(F)F
1H,1H,7H-Perfluoroheptyl acrylate | 2,2,3,3,4,4,5,5,6,6,7,7-Dodecafluoroheptyl acrylate | 359 | 500g - 723; 1kg - 940 | 191 | 0 | C10H6F12O2 | 386.14 | 2993-85-3 | 107/40mm Hg |  | 1,581 | 1,340-1,342 | 101 | MFCD00080746 | 97% | C=CC(=O)OCC(C(C(C(C(C(F)F)(F)F)(F)F)(F)F)(F)F)(F)F
1H,1H,7H-Perfluoroheptyl methacrylate | 2,2,3,3,4,4,5,5,6,6,7,7-dodecafluoroheptyl 2-methylprop-2-enoate | 1426 | 250g - 405; 1kg - 737 | 6500 | 0 | C11H8F12O2 | 400.17 | 2261-99-6 | 112/40mm Hg |  | 1,54 | 1,3506 |  | MFCD00080658 | 97% | O=C(C(=C)C)OCC(C(C(C(C(C(F)F)(F)F)(F)F)(F)F)(F)F)(F)F
1H,1H-Perfluoroheptyl methacrylate | 2,2,3,3,4,4,5,5,6,6,7,7,7-tridecafluoroheptyl 2-methylprop-2-enoate | 1298 | 500g - 930; 1kg - 1210 | 90 | 0 | C11H7F13O2 | 418.15 | 48076-44-4 | 77/10 mm Hg |  |  | 1,3358 |  | MFCD16621324 | 97% | O=C(C(=C)C)OCC(C(C(C(C(C(F)(F)F)(F)F)(F)F)(F)F)(F)F)(F)F
1H,1H-Perfluoro(2-methyl-3-oxaoctyl) acrylate | 2,4,4,5,5,6,6,7,7,8,8,8-dodecafluoro-2-trifluoromethyl-3-oxa-octyl propenoate | 1856 | 250g - 2360 | 160 | 0 | C11H5F15O3 | 470.13 | 767329-84-0 | [5 empty] | MFCD19442071 | 99% | C(C=C)(=O)OCC(OC(C(C(C(C(F)(F)F)(F)F)(F)F)(F)F)(F)F)(C(F)(F)F)F
1H,1H-Perfluorononyl acrylate | 2,2,3,3,4,4,5,5,6,6,7,7,8,8,9,9,9-heptadecafluorononyl prop-2-enoate | 1838 | 250g - 815 | 30 | 0 | C12H5F17O2 | 504.14 | 307-87-9 | 204/740 mm Hg |  |  |  |  | MFCD20489428 | 97% | C(C=C)(=O)OCC(C(C(C(C(C(C(C(F)(F)F)(F)F)(F)F)(F)F)(F)F)(F)F)(F)F)(F)F
1H,1H,9H-Perfluorononyl acrylate | 1H,1H,9H-Hexadecafluorononyl acrylate | 843 | 100g - 745 | 370 | 0 | C12H6F16O2 | 486.15 | 4180-26-1 | 87-88/6 mm Hg |  | 1,646 | 1,349 | >110 | MFCD00078281 | 94% | C=CC(=O)OCC(C(C(C(C(C(C(C(F)F)(F)F)(F)F)(F)F)(F)F)(F)F)(F)F)(F)F
1H,1H,9H-Perfluorononyl methacrylate | 2,2,3,3,4,4,5,5,6,6,7,7,8,8,9,9-Hexadecafluorononyl methacrylate; 1H,1H,9H-Hexadecafluorononyl methacrylate | 1948 | 250g - 892 | 0 | 0 | C13H8F16O2 | 500.18 | 1841-46-9 | 254,4/760 mm Hg |  | 1,518 | 1,344 | 104,5 | MFCD00078427 | 94% | CC(=C)C(=O)OCC(C(C(C(C(C(C(C(F)F)(F)F)(F)F)(F)F)(F)F)(F)F)(F)F)(F)F
1H,1H,2H,2H-Perfluorooctyl acrylate | 3,3,4,4,5,5,6,6,7,7,8,8,8-Tridecafluorooctyl acrylate | 1947 | 100g - 815 | 0 | 0 | C11H7F13O2 | 418.15 | 17527-29-6 | 76-80/8 mm Hg |  | 1,554 | 1,338 |  | MFCD00042351 | 97% | C(C=C)(=O)OCCC(C(C(C(C(C(F)(F)F)(F)F)(F)F)(F)F)(F)F)(F)F
1H,1H,2H,2H-Perfluorooctyl methacrylate | 3,3,4,4,5,5,6,6,7,7,8,8,8-tridecafluorooctyl 2-methylprop-2-enoate | 1308 | 1kg - 1600 | 0 | 0 | C12H9F13O2 | 432.18 | 2144-53-8 | 92/8mm Hg |  | 1,496 | 1,346 | >110 | MFCD00077580 | 97% | O=C(C(=C)C)OCCC(C(C(C(C(C(F)(F)F)(F)F)(F)F)(F)F)(F)F)(F)F
Perfluoro(tert-butyl) 2-fluoroacrylate | 1,1,1,3,3,3-Hexafluoro-2-(trifluoromethyl)propan-2-yl 2-fluoroacrylate | 2046 | 100g - 1494 | 65 | 0 | C7H2F10O2 | 308.07 | 365568-24-7 | 19-20/15 mm Hg |  |  | 1,316 |  | MFCD28334478 | 97% | FC(=C)C(=O)OC(C(F)(F)F)(C(F)(F)F)C(F)(F)F C=C(F)C(=O)OC(C(F)(F)F)(C(F)(F)F)C(F)(F)F
1H,1H,11H-Perfluoroundecyl acrylate | 2,2,3,3,4,4,5,5,6,6,7,7,8,8,9,9,10,10,11,11-icosafluoroundecyl acrylate | 893 | 100g - 643; 250g - 905 | 275 | 0 | C14H6F20O2 | 586.17 | 4998-38-3 | 115/1 mm Hg | 45-47 |  |  |  | MFCD00042112 | 92% | C=CC(=O)OCC(C(C(C(C(C(C(C(C(C(F)F)(F)F)(F)F)(F)F)(F)F)(F)F)(F)F)(F)F)(F)F)(F)F
1H,1H,11H-Perfluoroundecyl methacrylate | 2,2,3,3,4,4,5,5,6,6,7,7,8,8,9,9,10,10,11,11-icosafluoroundecyl methacrylate | 894 | 100g - 650; 250g - 910 | 0 | 0 | C15H8F20O2 | 600.2 | 41123-44-8 | 110/0,05 mm Hg | 36-38 |  |  |  | MFCD00042111 | 92% | O=C(C(=C)C)OCC(C(C(C(C(C(C(C(C(C(F)F)(F)F)(F)F)(F)F)(F)F)(F)F)(F)F)(F)F)(F)F)(F)F
2,3,5,6-Tetrafluorophenyl acrylate |  | 1657 | 500g - 895 | 0 | 0 | C9H4F4O2 | 220.12 | 101156-32-5 | 46-47/3,5 mm Hg |  |  |  |  | MFCD00129957 | 97% | C(C=C)(=O)OC1=C(C(=CC(=C1F)F)F)F
2,3,5,6-Tetrafluorophenyl methacrylate |  | 1301 | 500g - 1457 | 180 | 0 | C10H6F4O2 | 234.15 | 101156-31-4 | 68/3 mm Hg |  | 1,3 |  |  | MFCD00129959 | 97% | O=C(C(=C)C)Oc1c(F)c(F)cc(c1F)F
2,2,3,3-Tetrafluoropropyl acrylate |  | 977 | 1kg - 650 | 0 | 0 | C6H6F4O2 | 186.11 | 7383-71-3 | 132-134 |  | 1,2532 | 1,3655-1,3668 | 45 | MFCD00042380 | 99%min | C(C=C)(=O)OCC(C(F)F)(F)F
2,2,3,3-Tetrafluoropropyl 2-fluoroacrylate |  | 978 | Price on request | 0 | 0 | C6H5F5O2 | 204.1 | 96250-37-2 | 62/30 mm Hg |  | 1,418 | 1,36 |  | MFCD01696283 | 97% | FC(C(=O)OCC(C(F)F)(F)F)=C
2,2,3,3-Tetrafluoropropyl methacrylate |  | 979 | 1kg - 655 | 280 | 0 | C7H8F4O2 | 200.13 | 45102-52-1 | 124 |  | 1,254 | 1,373-1,376 | 50 | MFCD00042381 | 99% | FC(C(COC(=O)C(=C)C)(F)F)F
2,2,2-Trichloroethyl acrylate |  | 1014 | 250g - 840 | 90 | 0 | C5H5Cl3O2 | 203.45 | 44925-09-9 | 70-72/10 mm Hg |  | 1,3763 | 1,4738 |  | MFCD04038361 | 97% | C=CC(=O)OCC(Cl)(Cl)Cl
2,2,2-Trichloroethyl 2-fluoroacrylate |  | 1015 | Price on request | 0 | 0 | C5H4Cl3FO2 | 221.44 | 98120-00-4 | 42/2 mm Hg |  |  |  |  | MFCD04039289 | 98% | O=C(C(=C)F)OCC(Cl)(Cl)Cl
2,2,2-Trichloroethyl methacrylate |  | 1016 | 250g - 834 | 220 | 0 | C6H7Cl3O2 | 217.48 | 50601-47-3 | 55/1 mm Hg |  | 1,3264 | 1,4718 |  | MFCD07783990 | 97% | O=C(C(=C)C)OCC(Cl)(Cl)Cl
2,4,6-Trifluorobenzyl methacrylate |  | 1917 | 100g - 1015 | 0 | 0 | C11H9F3O2 | 230.18 | 1820739-95-4 | [5 empty] | MFCD28096613 | 97% | C(C(=C)C)(=O)OCC1=C(C=C(C=C1F)F)F
2,2,2-Trifluoroethyl acrylate |  | 1071 | 1kg - 684 | 240 | 0 | C5H5F3O2 | 154.09 | 407-47-6 | 45-46/125 mm Hg |  | 1,216 | 1,35 | 12 | MFCD00000444 | 97% | C=CC(=O)OCC(F)(F)F
2,2,2-Trifluoroethyl 2-fluoroacrylate | 2-Fluoropropenoic acid 2,2,2-trifluoroethyl ester | 1072 | 250g - 3980 | 0 | 0 | C5H4F4O2 | 172.08 | 74359-10-7 | 28/30 mm Hg |  | 1,31 | 1,335 | 21,2 | MFCD04039290 | 97% | FC(C(=O)OCC(F)(F)F)=C
2,2,2-Trifluoroethyl methacrylate |  | 1073 | 1kg - 782 | 280 | 0 | C6H7F3O2 | 168.12 | 352-87-4 | 59/100 mm Hg |  | 1,181, t=25 | 1,3624 | 25 | MFCD00013576 | 97% | O=C(C(=C)C)OCC(F)(F)F
2-(Trifluoromethyl)acrylic acid |  | 1313 | 100g - 1487 | 0 | 0 | C4H3F3O2 | 140.06 | 381-98-6 | 86/35 mm Hg | 50-52 |  |  | 81 | MFCD00042424 | 97% | C=C(C(F)(F)F)C(=O)O